## MErge_DATA
Ageing Time | % C@C1 | % C@C2 | % C@C3 | % C@C4 | % C@C5 | % C@C6 | % C@C7 | % C@C8
0 | 0 | 0 | 0 | 0 | 0 | 0 | 0 | 0
2 | 2.690583 | 2.209945 | 2.19539 | 1.918736 | 2.288535 | 1.77305 | 2.051836 | 2.154195
6 | 4.147982 | 3.535912 | 3.732162 | 2.934537 | 3.410366 | 3.900709 | 4.211663 | 3.628118
14 | 5.493274 | 4.640884 | 5.159166 | 3.724605 | 4.420013 | 5.319149 | 5.507559 | 5.21542
22 | 7.174888 | 5.635359 | 5.378705 | 4.853273 | 4.980929 | 6.855792 | 6.047516 | 5.895692
30 | 9.865471 | 7.624309 | 6.36663 | 5.869074 | 6.327126 | 9.101655 | 7.451404 | 7.823129
46 | 11.54709 | 7.955801 | 7.903403 | 7.110609 | 7.336774 | 11.11111 | 8.7473 | 9.297052
70 | 14.12556 | 10.16575 | 9.220637 | 9.029345 | 9.468252 | 14.06619 | 10.47516 | 11.79138
94 | 16.1435 | 12.1547 | 10.09879 | 10.27088 | 10.36572 | 15.95745 | 13.06695 | 12.69841
118 | 19.95516 | 14.14365 | 12.29418 | 13.20542 | 13.84339 | 21.3948 | 14.14687 | 17.0068
142 | 21.86099 | 14.91713 | 12.84303 | 13.54402 | 14.40431 | 22.22222 | 14.68683 | 17.5737
166 | 24.10314 | 16.68508 | 13.50165 | 15.34989 | 16.31142 | 24.9409 | 16.1987 | 19.72789
190 | 24.88789 | 18.01105 | 14.48957 | 16.47856 | 17.88198 | 25.88652 | 16.95464 | 20.63492
214 | 26.00897 | 19.44751 | 16.24588 | 18.17156 | 19.45255 | 28.84161 | 18.25054 | 22.44898
238 | 28.25112 | 21.30387 | 17.12404 | 20.20316 | 21.58403 | 31.20567 | 20.62635 | 24.31973
262 | 29.03587 | 21.65746 | 18.15587 | 20.54176 | 21.80839 | 31.79669 | 22.25702 | 25.39683
286 | 30.04484 | 21.98895 | 18.44127 | 20.88036 | 22.25712 | 32.38771 | 22.67819 | 26.41723
310 | 30.15695 | 22.76243 | 18.99012 | 21.21896 | 23.49114 | 32.97872 | 23.43413 | 27.09751
334 | 30.9417 | 24.53039 | 20.41712 | 23.4763 | 25.17388 | 34.27896 | 24.946 | 27.55102
358 | 31.32287 | 25.08287 | 21.18551 | 24.68397 | 26.07135 | 35.10638 | 25.70194 | 28.91156
382 | 32.33184 | 26.18785 | 21.29528 | 25.95937 | 26.18353 | 35.8156 | 25.80994 | 29.47846
406 | 32.84753 | 27.07182 | 21.84413 | 26.97517 | 26.96881 | 36.87943 | 26.02592 | 30.61224
430 | 34.08072 | 29.83425 | 22.72228 | 27.99097 | 28.20283 | 38.88889 | 27.32181 | 32.31293
478 | 37.89238 | 36.1326 | 23.92975 | 32.84424 | 29.88557 | 42.31678 | 29.58963 | 33.56009
560 | 41.47982 | 42.43094 | 26.45445 | 37.92325 | 33.13888 | 46.5721 | 32.61339 | 37.30159